## Sheet1
density [kg/m^3] | Bulk modulus [Pa] | S11 [1/Pa] | S12 [1/Pa] | S13 [1/Pa] | S21 [1/Pa] | S22 [1/Pa] | S23 [1/Pa] | S31 [1/Pa] | S32 [1/Pa] | S33 [1/Pa] | S44 [1/Pa] | S55 [1/Pa] | S66 [1/Pa] | voxel | category, mm | sub_category | material | E1 YM [MPa] | E2 YM [MPa] | E3 YM [MPa] | nu12 PR | nu13 PR | nu23 PR | G12 SM [MPa] | G13 SM [MPa] | G23 SM [MPa] | E11 [MPa] | E12 [MPa] | E13 [MPa] | E14 [MPa] | E15 [MPa] | E16 [MPa] | E21 [MPa] | E22 [MPa] | E23 [MPa] | E24 [MPa] | E25 [MPa] | E26 [MPa] | E31 [MPa] | E32 [MPa] | E33 [MPa] | E34 [MPa] | E35 [MPa] | E36 [MPa] | E41 [MPa] | E42 [MPa] | E43 [MPa] | E44 [MPa] | E45 [MPa] | E46 [MPa] | E51 [MPa] | E52 [MPa] | E53 [MPa] | E54 [MPa] | E55 [MPa] | E56 [MPa] | E61 [MPa] | E62 [MPa] | E63 [MPa] | E64 [MPa] | E65 [MPa] | E66 [MPa] | area_xy [m^2] | volume [m^3] | volume_ratio | Yield stress, [MPa] | Ultimate stress, [MPa] | nu
326.5488 | 7026563132.6 | 3.225666e-09 | -6.118417e-10 | -6.117214e-10 | -6.118417e-10 | 3.225174e-09 | -6.116874e-10 | -6.117214e-10 | -6.116874e-10 | 3.225211e-09 | 6.971974e-08 | 6.969868e-08 | 6.971955e-08 | 134 | 10x10x10 | truss | AlSi10Mg | 310.0135 | 310.0608 | 310.0572 | 0.1896792 | 0.1896686 | 0.1896581 | 7.17157 | 7.173738 | 7.17159 | 340.223 | 79.64674 | 79.63528 | -0.008288229 | 0.0005650672 | -0.003012313 | 79.64674 | 340.2755 | 79.64248 | -0.02281287 | 0.005855057 | -0.003225216 | 79.63528 | 79.64248 | 340.2664 | -0.002338604 | 2.187e-06 | 0.007865211 | -0.008288229 | -0.02281287 | -0.002338604 | 14.34314 | -0.001887067 | 0.001187227 | 0.0005650672 | 0.005855057 | 2.187e-06 | -0.001887067 | 14.34748 | 0.001507602 | -0.003012313 | -0.02281287 | 0.007865211 | 0.001187227 | 0.001507602 | 14.34318 | 7.851461e-07 | 1.20447e-07 | 0.120447 | 284.9355 | 310.2465 | 0.1896757
373.8146 | 8048306183.7 | 1.159065e-09 | -1.794241e-10 | -1.801119e-10 | -1.794241e-10 | 1.158835e-09 | -1.797605e-10 | -1.801119e-10 | -1.797605e-10 | 1.158664e-09 | 2.590087e-09 | 2.589955e-09 | 2.589795e-09 | 138 | 10x10x10 | truss | AlSi10Mg | 862.7644 | 862.9359 | 863.0626 | 0.1548007 | 0.1554478 | 0.1551446 | 193.0437 | 193.0535 | 193.0655 | 914.8758 | 167.7494 | 168.2409 | -0.01539667 | -0.155188 | 0.02398057 | 167.7494 | 914.974 | 168.0295 | -0.03038969 | 0.0455609 | 0.2163372 | 168.2409 | 168.0295 | 915.2842 | 0.003652198 | -0.05715458 | -0.0381186 | -0.01539667 | -0.03038969 | 0.003652198 | 386.0874 | -0.007829423 | 0.005184616 | -0.155188 | 0.0455609 | -0.05715458 | -0.007829423 | 386.1071 | 0.0010307 | 0.02398057 | -0.03038969 | -0.0381186 | 0.005184616 | 0.0010307 | 386.131 | 1.549859e-05 | 1.379637e-07 | 0.1379637 | 540.9069 | 1237.828 | 0.1550164
422.7833 | 9106858374.1 | 1.198009e-09 | -2.109061e-10 | -2.108639e-10 | -2.109061e-10 | 1.195891e-09 | -2.098688e-10 | -2.108639e-10 | -2.098688e-10 | 1.195738e-09 | 1.856325e-08 | 1.855127e-08 | 1.856587e-08 | 191 | 10x10x10 | truss | AlSi10Mg | 834.7179 | 836.1967 | 836.3039 | 0.1760471 | 0.1763463 | 0.1755141 | 26.93494 | 26.95233 | 26.93114 | 902.6928 | 193.081 | 193.0749 | -0.05805044 | -0.0007191297 | 0.0004042593 | 193.081 | 904.0701 | 192.7262 | -0.01538914 | 0.002337915 | 0.003879869 | 193.0749 | 192.7262 | 904.1781 | -0.005324016 | -0.001347401 | -0.004988841 | -0.05805044 | -0.01538914 | -0.005324016 | 53.86989 | 0.0004492359 | 0.0008062673 | -0.0007191297 | 0.002337915 | -0.001347401 | 0.0004492359 | 53.90466 | 0.003295091 | 0.0004042593 | -0.01538914 | -0.004988841 | 0.0008062673 | 0.003295091 | 53.86228 | 7.716241e-06 | 1.561085e-07 | 0.1561085 | 544.0956 | 601.3071 | 0.1761468
370.0475 | 7966871422.6 | 2.296188e-09 | -3.581207e-10 | -3.585658e-10 | -3.581207e-10 | 2.296157e-09 | -3.587436e-10 | -3.585658e-10 | -3.587436e-10 | 2.296145e-09 | 4.53293e-08 | 4.529726e-08 | 4.531912e-08 | 200 | 10x10x10 | truss | AlSi10Mg | 435.5045 | 435.5104 | 435.5126 | 0.1559632 | 0.1561599 | 0.1562374 | 11.03039 | 11.0382 | 11.03287 | 462.1865 | 85.44718 | 85.52504 | -0.009166304 | 0.000768013 | -0.005845706 | 85.44718 | 462.2043 | 85.557 | 0.004282286 | 0.009155564 | 0.008292632 | 85.52504 | 85.557 | 462.2353 | -0.009522554 | -0.002430122 | -4.107688e-05 | -0.009166304 | 0.004282286 | -0.009522554 | 22.06078 | -0.0007872138 | 0.0002072044 | 0.000768013 | 0.009155564 | -0.002430122 | -0.0007872138 | 22.07639 | 0.0005222677 | -0.005845706 | 0.004282286 | -4.107688e-05 | 0.0002072044 | 0.0005222677 | 22.06574 | 7.851461e-07 | 1.365654e-07 | 0.1365654 |  | 261.1789 | 0.1560288
306.8426 | 6600575142.9 | 2.61636e-09 | -6.500542e-10 | -6.515824e-10 | -6.500542e-10 | 2.597287e-09 | -6.494961e-10 | -6.515824e-10 | -6.494961e-10 | 2.599488e-09 | 2.712589e-08 | 2.716597e-08 | 2.717103e-08 | 208 | 10x10x10 | truss | AlSi10Mg | 382.2104 | 385.0172 | 384.6912 | 0.2484575 | 0.250658 | 0.2498554 | 18.43257 | 18.40538 | 18.40195 | 458.3608 | 153.0103 | 153.1222 | 0.01560746 | 0.001678684 | -0.007994818 | 153.0103 | 461.7545 | 153.7251 | 0.02071258 | -0.02174025 | 0.005520588 | 153.1222 | 153.7251 | 461.4816 | 0.01478001 | -0.04154708 | -0.01099699 | 0.01560746 | 0.02071258 | 0.01478001 | 36.86515 | -0.000784838 | -0.007912291 | 0.001678684 | -0.02174025 | -0.04154708 | -0.000784838 | 36.81076 | -0.00537107 | -0.007994818 | 0.02071258 | -0.01099699 | -0.007912291 | -0.00537107 | 36.80391 | 4.283095e-06 | 1.131456e-07 | 0.1131456 | 540.6073 | 788.8688 | 0.249191
297.8157 | 6405441128.5 | 3.685266e-09 | -8.423986e-10 | -8.404492e-10 | -8.423986e-10 | 3.682141e-09 | -8.44795e-10 | -8.404492e-10 | -8.44795e-10 | 3.687878e-09 | 1.660102e-08 | 1.659301e-08 | 1.661023e-08 | 459 | 10x10x10 | truss | AlSi10Mg | 271.3508 | 271.5811 | 271.1587 | 0.2285856 | 0.2278951 | 0.2290735 | 30.11863 | 30.13317 | 30.10192 | 313.8028 | 93.09175 | 92.83896 | 0.02319378 | 0.005235738 | 0.01550647 | 93.09175 | 314.2626 | 93.20436 | 0.01478925 | -0.02433516 | -0.01710394 | 92.83896 | 93.20436 | 313.6669 | -0.02219173 | 0.00220817 | 0.01299568 | 0.02319378 | 0.01478925 | -0.02219173 | 60.23726 | 0.002622387 | -0.002578717 | 0.005235738 | -0.02433516 | 0.00220817 | 0.002622387 | 60.26635 | -0.008026879 | 0.01550647 | 0.01478925 | 0.01299568 | -0.002578717 | -0.008026879 | 60.20385 | 1.057042e-05 | 1.097999e-07 | 0.1097999 | 544.0271 | 851.8188 | 0.2283554
274.9861 | 5911934653.2 | 3.591737e-09 | -9.613325e-10 | -9.62423e-10 | -9.613325e-10 | 3.601208e-09 | -9.646441e-10 | -9.62423e-10 | -9.646441e-10 | 3.599536e-09 | 1.596516e-08 | 1.595343e-08 | 1.596105e-08 | 462 | 10x10x10 | truss | AlSi10Mg | 278.4168 | 277.6846 | 277.8136 | 0.2676511 | 0.2673742 | 0.2679912 | 31.31819 | 31.34122 | 31.32626 | 346.0587 | 126.2257 | 126.3546 | -0.08679019 | -0.00352109 | -0.07906642 | 126.2257 | 345.2013 | 126.2603 | -0.1015748 | -0.01416632 | 0.005016261 | 126.3546 | 126.2603 | 345.4343 | -0.01937748 | 0.03415203 | -0.07577052 | -0.08679019 | -0.1015748 | -0.01937748 | 62.63642 | 0.002224526 | -0.002791923 | -0.00352109 | -0.01416632 | 0.03415203 | 0.002224526 | 62.68246 | 0.009802574 | -0.07906642 | -0.1015748 | -0.07577052 | -0.002791923 | 0.009802574 | 62.65255 | 4.801228e-06 | 1.013363e-07 | 0.1013363 | 543.4348 | 829.1489 | 0.2675588
316.1701 | 6802207314.4 | 3.09363e-09 | -6.196769e-10 | -6.216253e-10 | -6.196769e-10 | 3.094383e-09 | -6.171462e-10 | -6.216253e-10 | -6.171462e-10 | 3.094508e-09 | 1.754792e-08 | 1.754924e-08 | 1.755185e-08 | 468 | 10x10x10 | truss | AlSi10Mg | 323.2449 | 323.1662 | 323.1532 | 0.2003074 | 0.2008802 | 0.1994327 | 28.4934 | 28.49126 | 28.48703 | 359.3711 | 89.94238 | 90.12799 | 0.02322323 | -0.02727072 | -0.01361354 | 89.94238 | 359.0632 | 89.67663 | -0.005987139 | -0.04821711 | 0.0006166995 | 90.12799 | 89.67663 | 359.1426 | -0.02058984 | -0.05014737 | 0.0008625549 | 0.02322323 | -0.005987139 | -0.02058984 | 56.98681 | -0.003403963 | 0.0002452495 | -0.02727072 | -0.04821711 | -0.05014737 | -0.003403963 | 56.98253 | -0.005109401 | -0.01361354 | -0.005987139 | 0.0008625549 | 0.0002452495 | -0.005109401 | 56.97406 | 1.161435e-05 | 1.166029e-07 | 0.1166029 | 546.9465 | 808.3717 | 0.2004983
273.1512 | 5872269953.6 | 2.475815e-09 | -5.52798e-10 | -5.53267e-10 | -5.52798e-10 | 2.476034e-09 | -5.526564e-10 | -5.53267e-10 | -5.526564e-10 | 2.475808e-09 | 1.697918e-08 | 1.698546e-08 | 1.697278e-08 | 507 | 10x10x10 | truss | AlSi10Mg | 403.9075 | 403.8717 | 403.9086 | 0.2232792 | 0.2234693 | 0.2232227 | 29.44783 | 29.43694 | 29.45893 | 463.4421 | 133.2214 | 133.3031 | -0.01857739 | -0.01707213 | -0.03551031 | 133.2214 | 463.3453 | 133.2001 | -0.02142803 | -0.05243222 | -0.01321831 | 133.3031 | 133.2001 | 463.431 | 0.007674621 | -0.04070383 | -0.02379317 | -0.01857739 | -0.02142803 | 0.007674621 | 58.89565 | 0.0002511467 | -0.002649179 | -0.01707213 | -0.05243222 | -0.04070383 | 0.0002511467 | 58.87389 | 0.00285405 | -0.03551031 | -0.02142803 | -0.02379317 | -0.002649179 | 0.00285405 | 58.91786 | 1.057042e-05 | 1.006616e-07 | 0.1006616 | 544.2674 | 1154.486 | 0.2233426
331.399 | 7131409753.3 | 1.992754e-09 | -5.902519e-10 | -5.897087e-10 | -5.902519e-10 | 1.992167e-09 | -5.904211e-10 | -5.897087e-10 | -5.904211e-10 | 1.992573e-09 | 1.348199e-08 | 1.348338e-08 | 1.349234e-08 | 567 | 10x10x10 | truss | AlSi10Mg | 501.818 | 501.966 | 501.8636 | 0.296199 | 0.2959533 | 0.2963109 | 37.0865 | 37.0827 | 37.05806 | 668.363 | 281.3588 | 281.1739 | -0.06799441 | 0.03625833 | -0.02171899 | 281.3588 | 668.7343 | 281.4223 | -0.06172009 | -0.02182324 | -0.04131224 | 281.1739 | 281.4223 | 668.4665 | 0.001683202 | -0.002408439 | -0.0271553 | -0.06799441 | -0.06172009 | 0.001683202 | 74.17301 | 0.0002310297 | -0.003771993 | 0.03625833 | -0.02182324 | -0.002408439 | 0.0002310297 | 74.16541 | -0.005365383 | -0.02171899 | -0.06172009 | -0.0271553 | -0.003771993 | -0.005365383 | 74.11611 | 1.057042e-05 | 1.222462e-07 | 0.1222462 | 545.7585 | 1226.43 | 0.2961171
361.4043 | 7780032650.5 | 2.172122e-09 | -5.575376e-10 | -5.577617e-10 | -5.575376e-10 | 2.172782e-09 | -5.570771e-10 | -5.577617e-10 | -5.570771e-10 | 2.174007e-09 | 5.300019e-09 | 5.301779e-09 | 5.302228e-09 | 568 | 10x10x10 | truss | AlSi10Mg | 460.3793 | 460.2394 | 459.9802 | 0.2566788 | 0.2565593 | 0.2562444 | 94.33928 | 94.30797 | 94.29998 | 559.4939 | 193.0527 | 193.012 | -0.006979594 | -0.006170194 | -0.01704314 | 193.0527 | 559.2151 | 192.8252 | -0.01256768 | -0.004997241 | 0.003518085 | 193.012 | 192.8252 | 558.9096 | -0.008150043 | 0.008923006 | 0.03013359 | -0.006979594 | -0.01256768 | -0.008150043 | 188.6786 | -0.01295244 | -0.01324186 | -0.006170194 | -0.004997241 | 0.008923006 | -0.01295244 | 188.6159 | 0.01758636 | -0.01704314 | -0.01256768 | 0.03013359 | -0.01324186 | 0.01758636 | 188.6 | 6.58988e-06 | 1.333631e-07 | 0.1333631 | 545.9024 | 917.5814 | 0.256639
366.2443 | 7884658937.5 | 6.052896e-09 | -1.114882e-09 | -1.119879e-09 | -1.114882e-09 | 6.051571e-09 | -1.120636e-09 | -1.119879e-09 | -1.120636e-09 | 6.055404e-09 | 6.11992e-08 | 6.119942e-08 | 6.119482e-08 | 979 | 10x10x10 | truss | AlSi10Mg | 165.2102 | 165.2464 | 165.1417 | 0.1841899 | 0.1849387 | 0.1850638 | 8.170041 | 8.170012 | 8.170626 | 180.288 | 40.78664 | 40.89037 | 0.0150791 | 0.002601999 | 0.01122414 | 40.78664 | 180.3376 | 40.91698 | 0.02706164 | 0.01330385 | 0.0004651468 | 40.89037 | 40.91698 | 180.2762 | 0.004169317 | 0.001457751 | 0.003408987 | 0.0150791 | 0.02706164 | 0.004169317 | 16.34009 | 0.002047106 | 0.0011344 | 0.002601999 | 0.01330385 | 0.001457751 | 0.002047106 | 16.34002 | 0.0003120853 | 0.01122414 | 0.02706164 | 0.003408987 | 0.0011344 | 0.0003120853 | 16.34125 | 1.237846e-05 | 1.351456e-07 | 0.1351456 | 285.2103 | 527.9665 | 0.1844395
347.0825 | 7470438250.8 | 6.111309e-09 | -1.675526e-09 | -1.672764e-09 | -1.675526e-09 | 6.103756e-09 | -1.684986e-09 | -1.672764e-09 | -1.684986e-09 | 6.125012e-09 | 2.471564e-08 | 2.472306e-08 | 2.472716e-08 | 980 | 10x10x10 | truss | AlSi10Mg | 163.6311 | 163.8335 | 163.265 | 0.2741681 | 0.2731037 | 0.2750992 | 20.2301 | 20.22403 | 20.22068 | 206.3653 | 78.14146 | 77.8558 | 0.007858865 | -0.004673982 | 0.003650555 | 78.14146 | 206.8868 | 78.25514 | 0.009801067 | -0.01075621 | -0.00628918 | 77.8558 | 78.25514 | 206.0556 | -0.002127022 | -0.007625932 | 0.004939466 | 0.007858865 | 0.009801067 | -0.002127022 | 40.4602 | 0.000538771 | 0.00181618 | -0.004673982 | -0.01075621 | -0.007625932 | 0.000538771 | 40.44806 | -0.001165834 | 0.003650555 | 0.009801067 | 0.004939466 | 0.00181618 | -0.001165834 | 40.44136 | 8.179967e-06 | 1.280565e-07 | 0.1280565 | 546.9285 | 655.9646 | 0.2738133
358.5464 | 7718254041.8 | 2.747221e-09 | -5.459217e-10 | -5.462499e-10 | -5.459217e-10 | 2.745335e-09 | -5.457197e-10 | -5.462499e-10 | -5.457197e-10 | 2.755991e-09 | 8.936583e-08 | 8.94159e-08 | 8.934358e-08 | 981 | 10x10x10 | truss | AlSi10Mg | 364.0042 | 364.2543 | 362.8459 | 0.1987178 | 0.1982045 | 0.1980121 | 5.59498 | 5.591847 | 5.596373 | 403.7584 | 100.1384 | 99.85535 | -0.006508275 | 0.004716531 | -0.01212014 | 100.1384 | 404.0151 | 99.84776 | -0.01626383 | -0.004906189 | 0.001632197 | 99.85535 | 99.84776 | 402.4087 | 0.003185634 | -0.00121377 | 0.01053043 | -0.006508275 | -0.01626383 | 0.003185634 | 11.18996 | 9.186592e-05 | -0.00199313 | 0.004716531 | -0.004906189 | -0.00121377 | 9.186592e-05 | 11.18369 | -0.001855566 | -0.01212014 | -0.01626383 | 0.01053043 | -0.00199313 | -0.001855566 | 11.19275 | 1.540722e-05 | 1.322802e-07 | 0.1322802 | 546.9309 | 639.5233 | 0.1985467
326.6649 | 7029073632.9 | 1.847352e-09 | -3.659312e-10 | -3.661648e-10 | -3.659312e-10 | 1.847363e-09 | -3.662069e-10 | -3.661648e-10 | -3.662069e-10 | 1.847085e-09 | 1.038216e-08 | 1.03921e-08 | 1.039298e-08 | 1000 | 10x10x10 | truss | AlSi10Mg | 541.3152 | 541.3122 | 541.3936 | 0.1980841 | 0.1982393 | 0.198262 | 48.15956 | 48.11346 | 48.10937 | 600.0933 | 148.2781 | 148.36 | 0.0156952 | -0.05831315 | -0.07677458 | 148.2781 | 600.0954 | 148.3707 | 0.01304444 | -0.01331475 | -0.03905029 | 148.36 | 148.3707 | 600.2207 | 0.0553699 | -0.03984504 | -0.07771248 | 0.0156952 | 0.01304444 | 0.0553699 | 96.31913 | -0.00767484 | -0.03661965 | -0.05831315 | -0.01331475 | -0.03984504 | -0.00767484 | 96.22694 | 0.009410232 | -0.07677458 | 0.01304444 | -0.07771248 | -0.03661965 | 0.009410232 | 96.21878 | 1.940354e-05 | 1.204913e-07 | 0.1204913 | 546.3729 | 611.5707 | 0.1981358
306.5659 | 6594593970.0 | 1.926747e-09 | -3.556996e-10 | -3.556279e-10 | -3.556996e-10 | 1.926772e-09 | -3.559392e-10 | -3.556279e-10 | -3.559392e-10 | 1.926885e-09 | 1.203075e-08 | 1.202363e-08 | 1.201736e-08 | 1006 | 10x10x10 | truss | AlSi10Mg | 519.0095 | 519.0026 | 518.9724 | 0.1846115 | 0.184561 | 0.1847226 | 41.56016 | 41.58478 | 41.60649 | 566.3489 | 128.2386 | 128.2146 | 0.03907258 | 0.05096539 | 0.00598719 | 128.2386 | 566.3762 | 128.2904 | 0.05038437 | 0.01589736 | 0.02599596 | 128.2146 | 128.2904 | 566.334 | 0.03098612 | 0.09099866 | 0.008234512 | 0.03907258 | 0.05038437 | 0.03098612 | 83.12033 | 0.01615661 | 0.008376074 | 0.05096539 | 0.01589736 | 0.09099866 | 0.01615661 | 83.16957 | 0.0117023 | 0.00598719 | 0.05038437 | 0.008234512 | 0.008376074 | 0.0117023 | 83.21299 | 1.940354e-05 | 1.130444e-07 | 0.1130444 | 546.0964 | 664.2712 | 0.1845946
342.9928 | 7382031769.7 | 1.786142e-09 | -3.3175e-10 | -3.314738e-10 | -3.3175e-10 | 1.78835e-09 | -3.317567e-10 | -3.314738e-10 | -3.317567e-10 | 1.787721e-09 | 8.498001e-09 | 8.501086e-09 | 8.496683e-09 | 1210 | 10x10x10 | truss | AlSi10Mg | 559.866 | 559.1746 | 559.3714 | 0.1857355 | 0.185417 | 0.1855752 | 58.83737 | 58.81601 | 58.84649 | 611.5767 | 139.2824 | 139.2441 | -0.009861332 | -0.005875922 | -0.02273514 | 139.2824 | 610.8318 | 139.1806 | 0.07689986 | 0.1005072 | -0.0310759 | 139.2441 | 139.1806 | 611.0182 | -0.02244826 | 0.03966767 | -0.14614 | -0.009861332 | 0.07689986 | -0.02244826 | 117.6748 | 0.02071996 | -0.01168102 | -0.005875922 | 0.1005072 | 0.03966767 | 0.02071996 | 117.6321 | -0.02250474 | -0.02273514 | 0.07689986 | -0.14614 | -0.01168102 | -0.02250474 | 117.693 | 5.616963e-06 | 1.265427e-07 | 0.1265427 | 284.3104 | 345.037 | 0.1856293
321.3053 | 6913214894.0 | 2.138597e-09 | -5.604463e-10 | -5.604159e-10 | -5.604463e-10 | 2.138679e-09 | -5.605149e-10 | -5.604159e-10 | -5.605149e-10 | 2.138922e-09 | 8.523056e-09 | 8.523053e-09 | 8.524432e-09 | 1280 | 10x10x10 | truss | AlSi10Mg | 467.5963 | 467.5784 | 467.5253 | 0.2620626 | 0.2620086 | 0.2620549 | 58.6644 | 58.66443 | 58.65494 | 574.5174 | 204.0171 | 203.9922 | 0.01661945 | -0.07474865 | 0.06422538 | 204.0171 | 574.5089 | 204.0072 | 0.01568266 | -0.1529397 | 0.02685644 | 203.9922 | 204.0072 | 574.4342 | 0.02502178 | -0.1271834 | 0.01050306 | 0.01661945 | 0.01568266 | 0.02502178 | 117.3288 | -0.005957342 | -0.006242033 | -0.07474865 | -0.1529397 | -0.1271834 | -0.005957342 | 117.3289 | -0.006175391 | 0.06422538 | 0.01568266 | 0.01050306 | -0.006242033 | -0.006175391 | 117.3099 | 5.484504e-06 | 1.185057e-07 | 0.1185057 | 283.2534 | 350.9997 | 0.2620446
609.9106 | 13151979126.8 | 1.780135e-09 | -4.027433e-10 | -4.020525e-10 | -4.027433e-10 | 1.780836e-09 | -4.016957e-10 | -4.020525e-10 | -4.016957e-10 | 1.78065e-09 | 3.500215e-09 | 3.506309e-09 | 3.503064e-09 | 1389 | 10x10x10 | truss | AlSi10Mg | 561.7552 | 561.534 | 561.5927 | 0.2262432 | 0.2257898 | 0.2255894 | 142.8484 | 142.6001 | 142.7322 | 647.1236 | 188.9212 | 188.7326 | -0.02902497 | 0.004623266 | -0.1217949 | 188.9212 | 646.7934 | 188.5663 | -0.03034798 | 0.08021185 | -0.07004001 | 188.7326 | 188.5663 | 646.7453 | -0.008557493 | 0.1355633 | -0.1453603 | -0.02902497 | -0.03034798 | -0.008557493 | 285.6968 | 0.01133742 | 0.02967 | 0.004623266 | 0.08021185 | 0.1355633 | 0.01133742 | 285.2002 | -0.009876369 | -0.1217949 | -0.03034798 | -0.1453603 | 0.02967 | -0.009876369 | 285.4644 | 9.22825e-06 | 2.25449e-07 | 0.225449 | 285.0247 | 358.4957 | 0.226092
430.1558 | 9266228978.8 | 4.838941e-09 | -1.412674e-09 | -1.412404e-09 | -1.412674e-09 | 4.833877e-09 | -1.414579e-09 | -1.412404e-09 | -1.414579e-09 | 4.837211e-09 | 4.211228e-09 | 4.208145e-09 | 4.215601e-09 | 1392 | 10x10x10 | truss | AlSi10Mg | 206.6568 | 206.8733 | 206.7307 | 0.2919386 | 0.2919874 | 0.2924369 | 118.7302 | 118.8172 | 118.607 | 272.2981 | 112.4695 | 112.3979 | 0.04818521 | 0.008864805 | -0.1080679 | 112.4695 | 272.6883 | 112.5838 | 0.02361669 | -0.02959406 | -0.006975412 | 112.3979 | 112.5838 | 272.4732 | 0.00208386 | 0.01552413 | -0.09185935 | 0.04818521 | 0.02361669 | 0.00208386 | 237.4604 | -0.01861437 | 0.00228112 | 0.008864805 | -0.02959406 | 0.01552413 | -0.01861437 | 237.6344 | 0.008906296 | -0.1080679 | 0.02361669 | -0.09185935 | 0.00228112 | 0.008906296 | 237.2142 | 9.743146e-06 | 1.58841e-07 | 0.158841 | 285.7033 | 369.8733 | 0.2919549
366.1139 | 7881839089.1 | 1.611915e-09 | -3.411596e-10 | -3.420183e-10 | -3.411596e-10 | 1.609248e-09 | -3.418593e-10 | -3.420183e-10 | -3.418593e-10 | 1.610733e-09 | 1.113032e-08 | 1.112301e-08 | 1.112735e-08 | 1399 | 10x10x10 | truss | AlSi10Mg | 620.3801 | 621.4083 | 620.8354 | 0.2116486 | 0.2123371 | 0.2122383 | 44.92232 | 44.95187 | 44.93434 | 700.3334 | 188.5623 | 188.7269 | -0.003191966 | 0.03565223 | 0.01439397 | 188.5623 | 701.5181 | 188.9278 | 0.001367887 | 0.01387098 | 0.001050574 | 188.7269 | 188.9278 | 701.0068 | -0.01945213 | 0.01592906 | 0.0196122 | -0.003191966 | 0.001367887 | -0.01945213 | 89.84464 | -0.01194408 | 0.006134369 | 0.03565223 | 0.01387098 | 0.01592906 | -0.01194408 | 89.90375 | 0.01007641 | 0.01439397 | 0.001367887 | 0.0196122 | 0.006134369 | 0.01007641 | 89.86869 | 5.819053e-06 | 1.351047e-07 | 0.1351047 | 286.8301 | 488.6559 | 0.2118781
376.9453 | 8115981744.8 | 1.909222e-09 | -4.549103e-10 | -4.558995e-10 | -4.549103e-10 | 1.908935e-09 | -4.555123e-10 | -4.558995e-10 | -4.555123e-10 | 1.907897e-09 | 1.095532e-08 | 1.095662e-08 | 1.095369e-08 | 1400 | 10x10x10 | truss | AlSi10Mg | 523.7736 | 523.8523 | 524.1372 | 0.23827 | 0.2389539 | 0.238751 | 45.63994 | 45.63451 | 45.6467 | 615.8649 | 192.8683 | 193.2108 | 0.02081037 | -0.05477225 | 0.009453672 | 192.8683 | 615.8996 | 193.1332 | 0.01893288 | -0.0196786 | -0.07431018 | 193.2108 | 193.1332 | 616.4165 | -0.06458396 | -0.02876468 | 0.02965566 | 0.02081037 | 0.01893288 | -0.06458396 | 91.27989 | 0.00123494 | -0.009668123 | -0.05477225 | -0.0196786 | -0.02876468 | 0.00123494 | 91.26903 | 0.01640902 | 0.009453672 | 0.01893288 | 0.02965566 | -0.009668123 | 0.01640902 | 91.29342 | 6.137665e-06 | 1.391151e-07 | 0.1391151 | 282.7887 | 465.8108 | 0.238498
314.1244 | 6757984511.7 | 1.424737e-09 | -4.070478e-10 | -4.076285e-10 | -4.070478e-10 | 1.424454e-09 | -4.069665e-10 | -4.076285e-10 | -4.069665e-10 | 1.424947e-09 | 5.43835e-09 | 5.418664e-09 | 5.418502e-09 | 1405 | 10x10x10 | truss | AlSi10Mg | 701.884 | 702.0231 | 701.7805 | 0.2857004 | 0.2860657 | 0.2856012 | 91.93965 | 92.27366 | 92.27643 | 910.191 | 364.1998 | 364.3904 | 0.04328479 | 0.03093179 | 0.02777428 | 364.1998 | 910.1241 | 364.1176 | 0.01634543 | 0.04051124 | -0.00884645 | 364.3904 | 364.1176 | 910.0125 | 0.02431549 | 0.02653791 | 0.0471651 | 0.04328479 | 0.01634543 | 0.02431549 | 183.8793 | -0.004828871 | -0.002443267 | 0.03093179 | 0.04051124 | 0.02653791 | -0.004828871 | 184.5473 | -0.0231566 | 0.02777428 | 0.01634543 | 0.0471651 | -0.002443267 | -0.0231566 | 184.5529 | 5.58465e-06 | 1.158444e-07 | 0.1158444 | 285.7321 | 443.2479 | 0.2858222
432.9289 | 9326176307.1 | 1.142875e-09 | -2.271651e-10 | -2.273224e-10 | -2.271651e-10 | 1.141763e-09 | -2.269983e-10 | -2.273224e-10 | -2.269983e-10 | 1.14202e-09 | 6.853935e-09 | 6.845457e-09 | 6.86151e-09 | 1898 | 10x10x10 | truss | AlSi10Mg | 874.9864 | 875.8383 | 875.6413 | 0.1987663 | 0.1990529 | 0.1987691 | 72.95079 | 73.04114 | 72.87025 | 970.885 | 241.118 | 241.1843 | -0.04698741 | -0.01760595 | -0.04603663 | 241.118 | 971.7552 | 241.1501 | -0.0943 | -0.05168339 | -0.02011192 | 241.1843 | 241.1501 | 971.5829 | -0.01422337 | -0.03052748 | -0.02758461 | -0.04698741 | -0.0943 | -0.01422337 | 145.9016 | -0.00264441 | -0.0003541675 | -0.01760595 | -0.05168339 | -0.03052748 | -0.00264441 | 146.0823 | -0.0120333 | -0.04603663 | -0.0943 | -0.02758461 | -0.0003541675 | -0.0120333 | 145.7405 | 2.182737e-05 | 1.598719e-07 | 0.1598719 | 545.1425 | 545.1425 | 0.1988618
499.829 | 10772351788.6 | 3.225519e-09 | -8.923516e-10 | -8.924567e-10 | -8.923516e-10 | 3.224361e-09 | -8.923722e-10 | -8.924567e-10 | -8.923722e-10 | 3.224653e-09 | 3.2818e-09 | 3.279581e-09 | 3.280567e-09 | 1903 | 10x10x10 | truss | AlSi10Mg | 310.0277 | 310.1389 | 310.1109 | 0.2766537 | 0.2767605 | 0.2767343 | 152.3554 | 152.4585 | 152.4127 | 393.3056 | 150.5009 | 150.5002 | -0.01048972 | 0.007238827 | 0.03755195 | 150.5009 | 393.4523 | 150.5345 | -0.00766297 | 0.02472616 | 0.02872469 | 150.5002 | 150.5345 | 393.4215 | -0.01921493 | 0.016317 | 0.01819784 | -0.01048972 | -0.00766297 | -0.01921493 | 304.7108 | -0.007334861 | -0.01114312 | 0.007238827 | 0.02472616 | 0.016317 | -0.007334861 | 304.917 | 0.01241794 | 0.03755195 | -0.00766297 | 0.01819784 | -0.01114312 | 0.01241794 | 304.8254 | 3.333102e-05 | 1.846573e-07 | 0.1846573 | 287.0892 | 325.9663 | 0.2766893
438.9196 | 9455676108.9 | 1.345162e-09 | -2.31923e-10 | -2.327106e-10 | -2.31923e-10 | 1.345558e-09 | -2.325874e-10 | -2.327106e-10 | -2.325874e-10 | 1.345705e-09 | 4.872699e-09 | 4.873063e-09 | 4.871883e-09 | 1905 | 10x10x10 | truss | AlSi10Mg | 743.4047 | 743.1862 | 743.1047 | 0.1724126 | 0.1729283 | 0.1728368 | 102.6125 | 102.6049 | 102.6297 | 801.1649 | 167.0287 | 167.4129 | 0.1371481 | -0.02576854 | -0.1631603 | 167.0287 | 800.8958 | 167.3083 | 0.11511 | -0.03106426 | -0.0786991 | 167.4129 | 167.3083 | 800.9723 | 0.04312241 | -0.01658975 | -0.1476438 | 0.1371481 | 0.11511 | 0.04312241 | 205.2251 | 0.06697063 | -0.004755627 | -0.02576854 | -0.03106426 | -0.01658975 | 0.06697063 | 205.2098 | -0.00860932 | -0.1631603 | 0.11511 | -0.1476438 | -0.004755627 | -0.00860932 | 205.2595 | 2.927281e-05 | 1.620892e-07 | 0.1620892 | 284.8909 | 376.6197 | 0.1725845
362.8443 | 7811159826.1 | 1.99053e-09 | -5.429526e-10 | -5.438375e-10 | -5.429526e-10 | 1.989633e-09 | -5.428778e-10 | -5.438375e-10 | -5.428778e-10 | 1.990813e-09 | 1.175741e-08 | 1.159819e-08 | 1.159624e-08 | 1908 | 10x10x10 | truss | AlSi10Mg | 502.3787 | 502.6053 | 502.3074 | 0.2727678 | 0.2731736 | 0.2726916 | 42.52637 | 43.11017 | 43.11742 | 631.9104 | 237.191 | 237.3012 | -0.05686484 | 0.03492358 | 0.04453105 | 237.191 | 632.0386 | 237.146 | -0.01903433 | 0.08467636 | -0.009162262 | 237.3012 | 237.146 | 631.7997 | 0.0111785 | 0.1320271 | 0.0008695988 | -0.05686484 | -0.01903433 | 0.0111785 | 85.05275 | -0.003938376 | -0.0116795 | 0.03492358 | 0.08467636 | 0.1320271 | -0.003938376 | 86.22038 | -0.01279091 | 0.04453105 | -0.01903433 | 0.0008695988 | -0.0116795 | -0.01279091 | 86.23484 | 2.488161e-05 | 1.339004e-07 | 0.1339004 | 284.9868 | 331.21 | 0.2729031
535.2108 | 11537198036.4 | 1.201092e-09 | -2.499374e-10 | -2.498145e-10 | -2.499374e-10 | 1.202094e-09 | -2.4993e-10 | -2.498145e-10 | -2.4993e-10 | 1.201546e-09 | 2.62859e-09 | 2.627357e-09 | 2.628628e-09 | 1910 | 10x10x10 | truss | AlSi10Mg | 832.5755 | 831.8817 | 832.261 | 0.2080918 | 0.2079109 | 0.208007 | 190.2161 | 190.3053 | 190.2133 | 934.6626 | 245.347 | 245.3605 | -0.0711979 | -0.01237032 | -0.02511097 | 245.347 | 933.8876 | 245.2655 | -0.05339322 | 0.09708359 | -0.03531783 | 245.3605 | 245.2655 | 934.2911 | -0.008521258 | 0.02787771 | -0.008635401 | -0.0711979 | -0.05339322 | -0.008521258 | 380.4321 | 0.01686527 | -0.01675092 | -0.01237032 | 0.09708359 | 0.02787771 | 0.01686527 | 380.6106 | 0.02979713 | -0.02511097 | -0.05339322 | -0.008635401 | -0.01675092 | 0.02979713 | 380.4266 | 4.321933e-05 | 1.977737e-07 | 0.1977737 | 284.4063 | 410.4872 | 0.2080315
437.5987 | 9427123824.1 | 2.234703e-09 | -6.019531e-10 | -6.033896e-10 | -6.019531e-10 | 2.202403e-09 | -6.040453e-10 | -6.033896e-10 | -6.040453e-10 | 2.203078e-09 | 1.495013e-08 | 1.493723e-08 | 1.495028e-08 | 1999 | 10x10x10 | truss | AlSi10Mg | 447.4868 | 454.0496 | 453.9104 | 0.2693661 | 0.2738849 | 0.2741825 | 33.44452 | 33.4734 | 33.4442 | 561.6981 | 211.629 | 211.8656 | 0.01092835 | -0.01401397 | 0.03924903 | 211.629 | 570.7048 | 214.4392 | 0.01595396 | 0.001362664 | 0.006824328 | 211.8656 | 214.4392 | 570.7327 | 0.004007776 | 0.01251474 | 0.05185156 | 0.01092835 | 0.01595396 | 0.004007776 | 66.88905 | -0.000612302 | 0.003757927 | -0.01401397 | 0.001362664 | 0.01251474 | -0.000612302 | 66.94681 | -0.0004841103 | 0.03924903 | 0.01595396 | 0.05185156 | 0.003757927 | -0.0004841103 | 66.8884 | 7.145135e-06 | 1.615961e-07 | 0.1615961 |  | 263.3564 | 0.2708723
371.4876 | 7998003602.8 | 1.562133e-09 | -2.637948e-10 | -2.618922e-10 | -2.637948e-10 | 1.545015e-09 | -2.615744e-10 | -2.618922e-10 | -2.615744e-10 | 1.543796e-09 | 4.023036e-08 | 4.021757e-08 | 4.021042e-08 | 2001 | 10x10x10 | truss | AlSi10Mg | 640.1502 | 647.2428 | 647.754 | 0.1688683 | 0.1696417 | 0.1694359 | 12.42842 | 12.43238 | 12.43459 | 687.558 | 141.1905 | 140.5613 | 0.01373279 | 0.004120312 | -0.03348382 | 141.1905 | 695.3514 | 141.7693 | 0.00745815 | 0.01429652 | -0.001616793 | 140.5613 | 141.7693 | 695.6199 | 0.0002146292 | 0.01702304 | -0.03336215 | 0.01373279 | 0.00745815 | 0.0002146292 | 24.85685 | -0.000802538 | 0.0001735137 | 0.004120312 | 0.01429652 | 0.01702304 | -0.000802538 | 24.86476 | 0.0002975861 | -0.03348382 | 0.00745815 | -0.03336215 | 0.0001735137 | 0.0002975861 | 24.86918 | 6.624013e-06 | 1.370993e-07 | 0.1370993 |  | 283.1357 | 0.1691261
334.6481 | 7201644458.6 | 1.620627e-09 | -2.744007e-10 | -2.716714e-10 | -2.744007e-10 | 1.618433e-09 | -2.731523e-10 | -2.716714e-10 | -2.731523e-10 | 1.617742e-09 | 1.485405e-08 | 1.485586e-08 | 1.485498e-08 | 2003 | 10x10x10 | truss | AlSi10Mg | 617.0451 | 617.8818 | 618.1457 | 0.1693176 | 0.1679325 | 0.1688479 | 33.66086 | 33.65676 | 33.65875 | 662.3541 | 134.9183 | 134.0115 | 0.0135816 | -0.08420078 | 0.008094885 | 134.9183 | 663.4887 | 134.686 | 0.03424039 | -0.1169035 | -0.01795198 | 134.0115 | 134.686 | 663.3921 | 0.01096396 | -0.1057564 | -0.00411094 | 0.0135816 | 0.03424039 | 0.01096396 | 67.32173 | -0.01372328 | -0.01233556 | -0.08420078 | -0.1169035 | -0.1057564 | -0.01372328 | 67.31356 | 0.01842624 | 0.008094885 | 0.03424039 | -0.00411094 | -0.01233556 | 0.01842624 | 67.31751 | 7.038059e-06 | 1.234479e-07 | 0.1234479 | 284.4128 | 305.9742 | 0.1688559
339.7438 | 7311798482.0 | 1.818828e-09 | -3.349477e-10 | -3.350512e-10 | -3.349477e-10 | 1.818479e-09 | -3.346761e-10 | -3.350512e-10 | -3.346761e-10 | 1.818763e-09 | 6.601051e-08 | 6.599535e-08 | 6.599516e-08 | 2018 | 10x10x10 | truss | AlSi10Mg | 549.8046 | 549.9102 | 549.8243 | 0.1841558 | 0.1842193 | 0.184013 | 7.574551 | 7.576292 | 7.576313 | 599.6727 | 135.3702 | 135.3812 | 0.006121588 | -0.004383901 | -0.009039916 | 135.3702 | 599.7448 | 135.2987 | 0.008184161 | -0.004261733 | -0.006599823 | 135.3812 | 135.2987 | 599.6609 | 0.004466425 | 0.0005178018 | -0.005153958 | 0.006121588 | 0.008184161 | 0.004466425 | 15.1491 | -0.0005137223 | 0.0001670865 | -0.004383901 | -0.004261733 | 0.0005178018 | -0.0005137223 | 15.15258 | 0.0001376734 | -0.009039916 | 0.008184161 | -0.005153958 | 0.0001670865 | 0.0001376734 | 15.15263 | 2.239668e-05 | 1.253343e-07 | 0.1253343 |  | 200.0031 | 0.1841769
292.201 | 6284068762.1 | 1.208335e-09 | -2.162642e-10 | -2.161884e-10 | -2.162642e-10 | 1.207587e-09 | -2.161353e-10 | -2.161884e-10 | -2.161353e-10 | 1.20792e-09 | 2.470699e-08 | 2.469729e-08 | 2.470674e-08 | 2026 | 10x10x10 | truss | AlSi10Mg | 827.585 | 828.0976 | 827.8694 | 0.178977 | 0.1789758 | 0.1789318 | 20.23719 | 20.24514 | 20.23739 | 897.6362 | 195.7799 | 195.6864 | -0.01292355 | -0.0007208567 | 0.01038054 | 195.7799 | 898.196 | 195.7557 | -0.00667274 | -0.0110323 | -0.008431268 | 195.6864 | 195.7557 | 897.9195 | 0.005761666 | -0.008250487 | 0.01205569 | -0.01292355 | -0.00667274 | 0.005761666 | 40.47438 | -0.001096844 | 0.001457776 | -0.0007208567 | -0.0110323 | -0.008250487 | -0.001096844 | 40.49028 | -0.001281082 | 0.01038054 | -0.00667274 | 0.01205569 | 0.001457776 | -0.001281082 | 40.47478 | 4.711916e-05 | 1.077243e-07 | 0.1077243 | 286.9067 | 495.6751 | 0.1789766
313.7516 | 6749925798.2 | 1.772282e-09 | -3.157434e-10 | -3.162984e-10 | -3.157434e-10 | 1.7724e-09 | -3.164632e-10 | -3.162984e-10 | -3.164632e-10 | 1.772758e-09 | 2.160547e-08 | 2.159637e-08 | 2.159362e-08 | 2029 | 10x10x10 | truss | AlSi10Mg | 564.2444 | 564.2067 | 564.0928 | 0.1781565 | 0.1784217 | 0.1785146 | 23.14229 | 23.15204 | 23.15499 | 611.5799 | 132.6614 | 132.8011 | -0.009651841 | 0.00785997 | -0.01149358 | 132.6614 | 611.5587 | 132.8419 | -0.03759571 | 0.0516261 | 0.003879674 | 132.8011 | 132.8419 | 611.5017 | -0.005059312 | 0.0499263 | 0.02298645 | -0.009651841 | -0.03759571 | -0.005059312 | 46.28458 | 0.001310872 | 0.002450407 | 0.00785997 | 0.0516261 | 0.0499263 | 0.001310872 | 46.30409 | -0.0002720231 | -0.01149358 | -0.03759571 | 0.02298645 | 0.002450407 | -0.0002720231 | 46.30998 | 5.003689e-05 | 1.157055e-07 | 0.1157055 | 284.32 | 515.1168 | 0.1782449
439.0617 | 9458748837.7 | 3.983668e-09 | -1.116633e-09 | -1.116705e-09 | -1.116633e-09 | 3.983904e-09 | -1.117244e-09 | -1.116705e-09 | -1.117244e-09 | 3.983966e-09 | 1.61077e-08 | 1.610324e-08 | 1.610131e-08 | 2032 | 10x10x10 | truss | AlSi10Mg | 251.025 | 251.0101 | 251.0062 | 0.2803027 | 0.2802998 | 0.2804351 | 31.04105 | 31.04966 | 31.05337 | 321.1603 | 125.1008 | 125.1038 | -0.05484932 | 0.02464312 | -0.01865044 | 125.1008 | 321.166 | 125.1319 | -0.05402193 | 0.00253613 | 0.0008045141 | 125.1038 | 125.1319 | 321.1641 | -0.006253353 | -0.01497979 | -0.01055991 | -0.05484932 | -0.05402193 | -0.006253353 | 62.08212 | -0.001338744 | -0.01055543 | 0.02464312 | 0.00253613 | -0.01497979 | -0.001338744 | 62.09932 | -0.007199034 | -0.01865044 | -0.05402193 | -0.01055991 | -0.01055543 | -0.007199034 | 62.10674 | 2.876449e-05 | 1.621373e-07 | 0.1621373 | 286.4266 | 312.9753 | 0.2803017
442.4157 | 9531252360.4 | 2.620181e-09 | -5.141712e-10 | -5.145745e-10 | -5.141712e-10 | 2.62057e-09 | -5.141801e-10 | -5.145745e-10 | -5.141801e-10 | 2.620011e-09 | 1.377763e-08 | 1.378025e-08 | 1.377173e-08 | 2033 | 10x10x10 | truss | AlSi10Mg | 381.653 | 381.5964 | 381.6779 | 0.196235 | 0.1964017 | 0.1962512 | 36.29072 | 36.28382 | 36.30627 | 422.1312 | 103.0603 | 103.133 | -0.003782832 | 0.0007755247 | 0.0244099 | 103.0603 | 422.0401 | 103.0671 | -0.01101639 | 0.002673487 | 0.009679076 | 103.133 | 103.0671 | 422.1604 | -0.007586038 | -0.01254686 | -0.009466769 | -0.003782832 | -0.01101639 | -0.007586038 | 72.58144 | -0.0001077699 | 0.0130447 | 0.0007755247 | 0.002673487 | -0.01254686 | -0.0001077699 | 72.56764 | 0.003953429 | 0.0244099 | -0.01101639 | -0.009466769 | 0.0130447 | 0.003953429 | 72.61254 | 2.755486e-05 | 1.633807e-07 | 0.1633807 | 286.1322 | 385.6374 | 0.1962906
423.0868 | 9113419019.5 | 4.355452e-09 | -1.182277e-09 | -1.177792e-09 | -1.182277e-09 | 4.357559e-09 | -1.172117e-09 | -1.177792e-09 | -1.172117e-09 | 4.359083e-09 | 1.530363e-08 | 1.533024e-08 | 1.531724e-08 | 2053 | 10x10x10 | truss | AlSi10Mg | 229.5973 | 229.4863 | 229.4061 | 0.2714475 | 0.2701926 | 0.2688909 | 32.67198 | 32.61528 | 32.64295 | 287.2427 | 106.5135 | 106.2514 | -0.03211093 | -0.003464367 | 0.1526917 | 106.5135 | 286.8753 | 105.9173 | 0.002061972 | -0.03010555 | -0.00266792 | 106.2514 | 105.9173 | 286.5946 | -0.003149582 | -0.001862825 | 0.07164966 | -0.03211093 | 0.002061972 | -0.003149582 | 65.34396 | -0.004366645 | -0.009062443 | -0.003464367 | -0.03010555 | -0.001862825 | -0.004366645 | 65.23056 | -0.004510167 | 0.1526917 | 0.002061972 | 0.07164966 | -0.009062443 | -0.004510167 | 65.286 | 3.277437e-05 | 1.562195e-07 | 0.1562195 | 287.3685 | 332.6749 | 0.2710292
465.597 | 10032360699.9 | 7.019121e-09 | -2.072692e-09 | -2.073436e-09 | -2.072692e-09 | 7.017253e-09 | -2.076441e-09 | -2.073436e-09 | -2.076441e-09 | 7.016112e-09 | 2.795425e-08 | 2.793515e-08 | 2.797342e-08 | 2068 | 10x10x10 | truss | AlSi10Mg | 142.468 | 142.5059 | 142.5291 | 0.2952923 | 0.295525 | 0.2959532 | 17.88637 | 17.8986 | 17.87411 | 189.4195 | 79.47301 | 79.4985 | -0.001620839 | 0.009921291 | 0.03751237 | 79.47301 | 189.5273 | 79.57747 | 0.03213177 | 0.01420435 | 0.01021698 | 79.4985 | 79.57747 | 189.5741 | 0.0005100654 | 0.01840134 | 0.02259862 | -0.001620839 | 0.03213177 | 0.0005100654 | 35.77274 | -0.00295177 | 0.00988006 | 0.009921291 | 0.01420435 | 0.01840134 | -0.00295177 | 35.7972 | 0.002367963 | 0.03751237 | 0.03213177 | 0.02259862 | 0.00988006 | 0.002367963 | 35.74823 | 2.412542e-05 | 1.719679e-07 | 0.1719679 |  | 179.7682 | 0.2953699
304.1139 | 6541589919.7 | 2.674232e-09 | -6.355067e-10 | -6.357198e-10 | -6.355067e-10 | 2.674107e-09 | -6.364733e-10 | -6.357198e-10 | -6.364733e-10 | 2.674342e-09 | 4.281904e-08 | 4.282855e-08 | 4.283027e-08 | 2071 | 10x10x10 | truss | AlSi10Mg | 373.9391 | 373.9567 | 373.9237 | 0.2376408 | 0.2377107 | 0.2379925 | 11.67705 | 11.67446 | 11.67399 | 439.037 | 136.9347 | 136.9532 | -0.01981984 | -0.01098181 | 0.001506616 | 136.9347 | 439.1212 | 137.0584 | 0.002870356 | -0.003358076 | 0.005354384 | 136.9532 | 137.0584 | 439.0979 | -0.01588922 | 0.007171682 | -0.007541822 | -0.01981984 | 0.002870356 | -0.01588922 | 23.3541 | 0.000341962 | -0.001444957 | -0.01098181 | -0.003358076 | 0.007171682 | 0.000341962 | 23.34891 | -0.001208136 | 0.001506616 | 0.002870356 | -0.007541822 | -0.001444957 | -0.001208136 | 23.34797 | 2.568117e-05 | 1.121325e-07 | 0.1121325 |  | 262.9711 | 0.2376641
366.2231 | 7884200038.2 | 7.91292e-09 | -1.397265e-09 | -1.399129e-09 | -1.397265e-09 | 7.920702e-09 | -1.399163e-09 | -1.399129e-09 | -1.399163e-09 | 7.913182e-09 | 7.819574e-08 | 7.815567e-08 | 7.809388e-08 | 2072 | 10x10x10 | truss | AlSi10Mg | 126.3756 | 126.2514 | 126.3714 | 0.1765802 | 0.1768099 | 0.1768142 | 6.39421 | 6.397488 | 6.40255 | 136.7421 | 29.30848 | 29.35951 | -0.002518653 | 0.003839854 | -0.0194579 | 29.30848 | 136.6037 | 29.33549 | 0.003776359 | 0.001406115 | -0.003967424 | 29.35951 | 29.33549 | 136.7494 | -0.001114981 | -0.002789577 | 0.001865079 | -0.002518653 | 0.003776359 | -0.001114981 | 12.78842 | 0.0002824112 | -0.0005601458 | 0.003839854 | 0.001406115 | -0.002789577 | 0.0002824112 | 12.79498 | -0.002260758 | -0.0194579 | 0.003776359 | 0.001865079 | -0.0005601458 | -0.002260758 | 12.8051 | 3.097042e-05 | 1.351366e-07 | 0.1351366 |  | 166.0075 | 0.1766567
319.4295 | 6872664425.2 | 6.16691e-09 | -1.746867e-09 | -1.749544e-09 | -1.746867e-09 | 6.166778e-09 | -1.746941e-09 | -1.749544e-09 | -1.746941e-09 | 6.16661e-09 | 5.463625e-08 | 5.461093e-08 | 5.459712e-08 | 2073 | 10x10x10 | truss | AlSi10Mg | 162.1558 | 162.1592 | 162.1637 | 0.2832645 | 0.2837124 | 0.2832903 | 9.151433 | 9.155677 | 9.157991 | 209.0333 | 82.64557 | 82.71803 | 0.01216066 | -0.004529052 | -0.005707037 | 82.64557 | 208.9838 | 82.65065 | 0.01360579 | -0.01765187 | -0.004388908 | 82.71803 | 82.65065 | 209.0459 | -7.170365e-05 | -0.01494773 | -0.008533502 | 0.01216066 | 0.01360579 | -7.170365e-05 | 18.30287 | -0.0001800655 | 0.0003714374 | -0.004529052 | -0.01765187 | -0.01494773 | -0.0001800655 | 18.31136 | 0.0002030735 | -0.005707037 | 0.01360579 | -0.008533502 | 0.0003714374 | 0.0002030735 | 18.31598 | 0 | 1.178003e-07 | 0.1178003 |  | 0 | 0.2834138
384.8616 | 8287107137.2 | 2.686008e-09 | -6.166727e-10 | -6.169779e-10 | -6.166727e-10 | 2.689055e-09 | -6.165123e-10 | -6.169779e-10 | -6.165123e-10 | 2.689132e-09 | 6.512753e-09 | 6.511222e-09 | 6.516394e-09 | 2098 | 10x10x10 | truss | AlSi10Mg | 372.2996 | 371.8779 | 371.8672 | 0.229587 | 0.2294339 | 0.2292607 | 76.77245 | 76.7905 | 76.72955 | 431.2466 | 128.3258 | 128.3626 | 0.003289388 | 0.009383514 | -0.02176046 | 128.3258 | 430.6948 | 128.1837 | -0.003124406 | -0.00594403 | -0.03022607 | 128.3626 | 128.1837 | 430.7055 | 0.03256119 | 0.005842777 | -0.01503657 | 0.003289388 | -0.003124406 | 0.03256119 | 153.5449 | 0.002928958 | -0.00853014 | 0.009383514 | -0.00594403 | 0.005842777 | 0.002928958 | 153.581 | -0.0004897895 | -0.02176046 | -0.003124406 | -0.01503657 | -0.00853014 | -0.0004897895 | 153.4591 | 1.226484e-05 | 1.420551e-07 | 0.1420551 | 286.4067 | 430.6596 | 0.229536
480.0738 | 10345304320.9 | 2.695742e-09 | -6.678957e-10 | -6.678748e-10 | -6.678957e-10 | 2.695527e-09 | -6.704667e-10 | -6.678748e-10 | -6.704667e-10 | 2.692603e-09 | 1.216893e-08 | 1.215724e-08 | 1.216636e-08 | 2099 | 10x10x10 | truss | AlSi10Mg | 370.9554 | 370.9849 | 371.3878 | 0.2477595 | 0.2480406 | 0.2490032 | 41.08823 | 41.12776 | 41.09692 | 443.4841 | 146.309 | 146.4335 | 0.02345188 | 0.008445882 | 0.08727641 | 146.309 | 443.7476 | 146.7851 | -0.03129147 | -0.01780619 | 0.04810792 | 146.4335 | 146.7851 | 444.2593 | -0.02028783 | 0.0619755 | 0.04328741 | 0.02345188 | -0.03129147 | -0.02028783 | 82.17647 | -0.006774946 | 0.00192173 | 0.008445882 | -0.01780619 | 0.0619755 | -0.006774946 | 82.25553 | 0.005406064 | 0.08727641 | -0.03129147 | 0.04328741 | 0.00192173 | 0.005406064 | 82.19385 | 1.554382e-05 | 1.773309e-07 | 0.1773309 | 284.7816 | 293.1527 | 0.2478532
494.3826 | 10654617728.7 | 5.043786e-09 | -1.167784e-09 | -1.162879e-09 | -1.167784e-09 | 5.043581e-09 | -1.163485e-09 | -1.162879e-09 | -1.163485e-09 | 5.044343e-09 | 7.786756e-09 | 7.792788e-09 | 7.793088e-09 | 2100 | 10x10x10 | truss | AlSi10Mg | 198.2638 | 198.2718 | 198.2419 | 0.2315292 | 0.2305313 | 0.2306513 | 64.21159 | 64.16189 | 64.15942 | 230.2094 | 69.22854 | 69.03811 | 0.09575624 | -0.005514145 | 0.03803873 | 69.22854 | 230.2328 | 69.06293 | 0.05353359 | -0.1103609 | 0.00247478 | 69.03811 | 69.06293 | 230.0869 | -0.01301219 | -0.1254737 | 0.05415486 | 0.09575624 | 0.05353359 | -0.01301219 | 128.4232 | 0.02672323 | 0.002696295 | -0.005514145 | -0.1103609 | -0.1254737 | 0.02672323 | 128.3239 | 0.003096057 | 0.03803873 | 0.05353359 | 0.05415486 | 0.002696295 | 0.003096057 | 128.3189 | 1.230727e-05 | 1.826343e-07 | 0.1826343 | 284.2627 | 324.5031 | 0.2311965
444.5568 | 9577536041.8 | 6.954123e-09 | -1.524039e-09 | -1.519864e-09 | -1.524039e-09 | 6.949281e-09 | -1.523663e-09 | -1.519864e-09 | -1.523663e-09 | 6.95269e-09 | 8.995704e-09 | 8.995715e-09 | 9.004255e-09 | 2101 | 10x10x10 | truss | AlSi10Mg | 143.7996 | 143.8998 | 143.8292 | 0.2191562 | 0.2186008 | 0.2191473 | 55.58209 | 55.58202 | 55.5293 | 163.92 | 46.01673 | 45.91749 | 0.004562206 | 0.001823695 | -0.02156327 | 46.01673 | 164.0812 | 46.01725 | -0.01699892 | -0.0551337 | 0.002131877 | 45.91749 | 46.01725 | 163.9514 | 0.01014605 | -0.02753209 | -0.01624302 | 0.004562206 | -0.01699892 | 0.01014605 | 111.1642 | -0.003168988 | -0.001945499 | 0.001823695 | -0.0551337 | -0.02753209 | -0.003168988 | 111.1641 | 0.003490918 | -0.02156327 | -0.01699892 | -0.01624302 | -0.001945499 | 0.003490918 | 111.0586 | 1.119104e-05 | 1.641708e-07 | 0.1641708 | 286.1868 | 307.03 | 0.2189711
436.3792 | 9400760441.0 | 3.138286e-09 | -6.283174e-10 | -6.263971e-10 | -6.283174e-10 | 3.136837e-09 | -6.293426e-10 | -6.263971e-10 | -6.293426e-10 | 3.13816e-09 | 5.505883e-09 | 5.504791e-09 | 5.509318e-09 | 2102 | 10x10x10 | truss | AlSi10Mg | 318.6453 | 318.7925 | 318.6581 | 0.2002104 | 0.1996065 | 0.2005451 | 90.81195 | 90.82997 | 90.75534 | 354.0516 | 88.66369 | 88.45209 | 0.01643565 | -0.04451272 | 0.0340468 | 88.66369 | 354.3608 | 88.76326 | 0.02136242 | -0.1631055 | -0.02778302 | 88.45209 | 88.76326 | 354.1148 | 0.01974757 | -0.1557578 | 0.03388186 | 0.01643565 | 0.02136242 | 0.01974757 | 181.6239 | 0.02061895 | 0.0004460579 | -0.04451272 | -0.1631055 | -0.1557578 | 0.02061895 | 181.6601 | 0.0001059653 | 0.0340468 | 0.02136242 | 0.03388186 | 0.0004460579 | 0.0001059653 | 181.5107 | 1.496703e-05 | 1.611477e-07 | 0.1611477 | 283.6593 | 355.1409 | 0.2000091
354.6521 | 7634069961.1 | 3.654499e-09 | -8.877688e-10 | -8.874282e-10 | -8.877688e-10 | 3.655259e-09 | -8.844044e-10 | -8.874282e-10 | -8.844044e-10 | 3.655292e-09 | 6.309753e-08 | 6.314146e-08 | 6.313021e-08 | 2103 | 10x10x10 | truss | AlSi10Mg | 273.6354 | 273.5784 | 273.576 | 0.2429249 | 0.242779 | 0.2419518 | 7.924241 | 7.918728 | 7.920138 | 324.0602 | 103.8194 | 103.7943 | -0.003256906 | -0.0005591598 | 0.008237216 | 103.8194 | 323.8505 | 103.5614 | -0.005529759 | 0.008123294 | 0.0002561636 | 103.7943 | 103.5614 | 323.8319 | -0.007406212 | 0.02157272 | -0.001286321 | -0.003256906 | -0.005529759 | -0.007406212 | 15.84848 | -0.001179746 | 0.001055676 | -0.0005591598 | 0.008123294 | 0.02157272 | -0.001179746 | 15.83746 | 0.001381921 | 0.008237216 | -0.005529759 | -0.001286321 | 0.001055676 | 0.001381921 | 15.84028 | 1.652738e-05 | 1.308572e-07 | 0.1308572 |  | 188.6226 | 0.2428763
584.984 | 12613142688.9 | 6.127798e-09 | -9.684163e-10 | -9.679708e-10 | -9.684163e-10 | 6.132845e-09 | -9.679789e-10 | -9.679708e-10 | -9.679789e-10 | 6.136934e-09 | 4.819463e-08 | 4.819682e-08 | 4.819966e-08 | 2108 | 10x10x10 | truss | AlSi10Mg | 163.1907 | 163.0565 | 162.9478 | 0.1580366 | 0.1577287 | 0.1577301 | 10.3746 | 10.37413 | 10.37352 | 173.462 | 32.51871 | 32.48913 | -0.0009794812 | 0.001915961 | -0.01301346 | 32.51871 | 173.3157 | 32.46624 | 0.005714557 | 0.006345009 | 0.001699731 | 32.48913 | 32.46624 | 173.1932 | 0.003720125 | 0.01271439 | -0.01583234 | -0.0009794812 | 0.005714557 | 0.003720125 | 20.7492 | -0.000980919 | -0.001321573 | 0.001915961 | 0.006345009 | 0.01271439 | -0.000980919 | 20.74826 | 0.001251448 | -0.01301346 | 0.005714557 | -0.01583234 | -0.001321573 | 0.001251448 | 20.74704 | 1.14781e-05 | 2.16207e-07 | 0.216207 |  | 136.3906 | 0.157934
369.2222 | 7949032115.6 | 7.001958e-09 | -1.908273e-09 | -1.914338e-09 | -1.908273e-09 | 7.003789e-09 | -1.910531e-09 | -1.914338e-09 | -1.910531e-09 | 7.003533e-09 | 1.999053e-08 | 1.996982e-08 | 1.994592e-08 | 2111 | 10x10x10 | truss | AlSi10Mg | 142.8172 | 142.7799 | 142.7851 | 0.2725343 | 0.2733389 | 0.2727953 | 25.01185 | 25.03778 | 25.06779 | 179.6159 | 67.3427 | 67.46674 | 0.07384013 | -0.003367146 | -0.01944167 | 67.3427 | 179.5076 | 67.37615 | 0.07464784 | -0.001678937 | 0.01124391 | 67.46674 | 67.37615 | 179.6063 | 0.01193991 | -0.005552695 | -0.01062354 | 0.07384013 | 0.07464784 | 0.01193991 | 50.02374 | 0.007849414 | 0.000862772 | -0.003367146 | -0.001678937 | -0.005552695 | 0.007849414 | 50.07556 | 0.01223281 | -0.01944167 | 0.07464784 | -0.01062354 | 0.000862772 | 0.01223281 | 50.13558 | 1.823446e-05 | 1.362585e-07 | 0.1362585 |  | 242.6964 | 0.2728025
449.202 | 9677949841.9 | 3.537202e-09 | -8.533422e-10 | -8.530617e-10 | -8.533422e-10 | 3.535897e-09 | -8.53744e-10 | -8.530617e-10 | -8.53744e-10 | 3.536017e-09 | 6.123421e-08 | 6.122329e-08 | 6.124546e-08 | 2115 | 10x10x10 | truss | AlSi10Mg | 282.7094 | 282.8137 | 282.8041 | 0.2412478 | 0.2412494 | 0.2414423 | 8.165371 | 8.166827 | 8.16387 | 333.9567 | 106.2425 | 106.2183 | -0.006592349 | -0.001711792 | 0.02584614 | 106.2425 | 334.1205 | 106.3018 | -0.01296506 | 0.006622863 | 0.004344982 | 106.2183 | 106.3018 | 334.095 | -0.008586761 | 0.01319648 | 0.009662991 | -0.006592349 | -0.01296506 | -0.008586761 | 16.33074 | -8.317814e-05 | -0.0001205551 | -0.001711792 | 0.006622863 | 0.01319648 | -8.317814e-05 | 16.33365 | 0.001441424 | 0.02584614 | -0.01296506 | 0.009662991 | -0.0001205551 | 0.001441424 | 16.32774 | 2.061638e-05 | 1.658923e-07 | 0.1658923 |  | 154.6778 | 0.2412483
434.6361 | 9363080706.4 | 4.778733e-09 | -1.277952e-09 | -1.277339e-09 | -1.277952e-09 | 4.776578e-09 | -1.276149e-09 | -1.277339e-09 | -1.276149e-09 | 4.777086e-09 | 3.513113e-08 | 3.512506e-08 | 3.512668e-08 | 2118 | 10x10x10 | truss | AlSi10Mg | 209.2605 | 209.3549 | 209.3326 | 0.267425 | 0.2673888 | 0.2671397 | 14.23239 | 14.23485 | 14.2342 | 260.0019 | 94.91018 | 94.87589 | -0.01494802 | 0.004334223 | -0.02967215 | 94.91018 | 260.0909 | 94.85854 | -0.006490971 | 0.01806272 | -0.01020681 | 94.87589 | 94.85854 | 260.0419 | 0.001427044 | 0.006012897 | -0.02703321 | -0.01494802 | -0.006490971 | 0.001427044 | 28.46479 | -0.002428274 | 0.001788077 | 0.004334223 | 0.01806272 | 0.006012897 | -0.002428274 | 28.4697 | 0.006387105 | -0.02967215 | -0.006490971 | -0.02703321 | 0.001788077 | 0.006387105 | 28.4684 | 1.864033e-05 | 1.605011e-07 | 0.1605011 |  | 193.9894 | 0.2674129
466.1509 | 10044334233.3 | 4.885547e-09 | -1.235097e-09 | -1.234698e-09 | -1.235097e-09 | 4.883196e-09 | -1.234209e-09 | -1.234698e-09 | -1.234209e-09 | 4.881764e-09 | 4.371021e-08 | 4.368441e-08 | 4.370239e-08 | 2121 | 10x10x10 | truss | AlSi10Mg | 204.6854 | 204.7839 | 204.844 | 0.2528063 | 0.2529205 | 0.2528202 | 11.43898 | 11.44573 | 11.44102 | 246.941 | 83.58493 | 83.58841 | -0.007399005 | 0.001762448 | 0.008402719 | 83.58493 | 247.0546 | 83.60074 | -0.005861709 | -0.002831881 | -0.005593024 | 83.58841 | 83.60074 | 247.1212 | -0.00264095 | -0.002478206 | 0.0111635 | -0.007399005 | -0.005861709 | -0.00264095 | 22.87795 | 0.0001247148 | 0.001135745 | 0.001762448 | -0.002831881 | -0.002478206 | 0.0001247148 | 22.89146 | 0.001267462 | 0.008402719 | -0.005861709 | 0.0111635 | 0.001135745 | 0.001267462 | 22.88205 | 1.881267e-05 | 1.721777e-07 | 0.1721777 |  | 169.9518 | 0.2528443
326.1377 | 7017677184.2 | 1.671194e-09 | -2.650162e-10 | -2.647915e-10 | -2.650162e-10 | 1.671077e-09 | -2.649873e-10 | -2.647915e-10 | -2.649873e-10 | 1.67078e-09 | 2.04323e-08 | 2.042791e-08 | 2.043242e-08 | 2209 | 10x10x10 | truss | AlSi10Mg | 598.3746 | 598.4166 | 598.5229 | 0.158579 | 0.1584838 | 0.158601 | 24.47105 | 24.47632 | 24.47091 | 636.3879 | 119.9343 | 119.8789 | -0.004087666 | 0.003585093 | -0.02676782 | 119.9343 | 636.4579 | 119.9505 | -0.008333541 | 0.01144047 | 0.02328797 | 119.8789 | 119.9505 | 636.546 | 0.01471787 | 0.007021721 | -0.01581951 | -0.004087666 | -0.008333541 | 0.01471787 | 48.94211 | -0.003925315 | 0.001921931 | 0.003585093 | 0.01144047 | 0.007021721 | -0.003925315 | 48.95264 | 0.00412857 | -0.02676782 | -0.008333541 | -0.01581951 | 0.001921931 | 0.00412857 | 48.94183 | 4.225701e-05 | 1.202925e-07 | 0.1202925 | 287.0398 | 374.8195 | 0.1585473
505.7882 | 10901171566.4 | 2.45286e-09 | -7.084565e-10 | -7.134362e-10 | -7.084565e-10 | 2.439203e-09 | -7.076567e-10 | -7.134362e-10 | -7.076567e-10 | 2.450456e-09 | 1.907672e-09 | 1.910878e-09 | 1.8889e-09 | 2250 | 10x10x10 | truss | AlSi10Mg | 407.6874 | 409.97 | 408.0873 | 0.2888288 | 0.2911442 | 0.2887857 | 262.0996 | 261.6599 | 264.7043 | 534.4898 | 218.7107 | 218.7741 | -0.1042367 | 0.01943801 | 0.06525114 | 218.7107 | 536.9545 | 218.7411 | -0.1802364 | -0.06157785 | 0.04012459 | 218.7741 | 218.7411 | 534.9514 | 0.0337428 | -0.02040783 | -0.1238775 | -0.1042367 | -0.1802364 | 0.0337428 | 524.1995 | 0.3481414 | -0.04647624 | 0.01943801 | -0.06157785 | -0.02040783 | 0.3481414 | 523.32 | 0.03136309 | 0.06525114 | -0.1802364 | -0.1238775 | -0.04647624 | 0.03136309 | 529.4086 | 9.823437e-06 | 1.868702e-07 | 0.1868702 | 283.4518 | 432.0875 | 0.2896006
388.3941 | 8363470179.5 | 1.198542e-09 | -3.437771e-10 | -3.511795e-10 | -3.437771e-10 | 1.162093e-09 | -3.364835e-10 | -3.511795e-10 | -3.364835e-10 | 1.193045e-09 | 2.366882e-09 | 2.363274e-09 | 2.372279e-09 | 2251 | 10x10x10 | truss | AlSi10Mg | 834.3467 | 860.5164 | 838.1913 | 0.2868293 | 0.2943556 | 0.2820376 | 211.2484 | 211.5709 | 210.7678 | 1097.183 | 455.2674 | 451.3642 | -0.02165254 | 0.2426246 | -0.00841856 | 455.2674 | 1125.948 | 451.5704 | -0.003680288 | -0.1979279 | 0.03889394 | 451.3642 | 451.5704 | 1098.413 | -0.01483913 | -0.510289 | -0.05359386 | -0.02165254 | -0.003680288 | -0.01483913 | 422.4969 | -0.01269752 | -0.02951842 | 0.2426246 | -0.1979279 | -0.510289 | -0.01269752 | 423.1423 | 0.003433458 | -0.00841856 | -0.003680288 | -0.05359386 | -0.02951842 | 0.003433458 | 421.5355 | 2.217286e-05 | 1.433694e-07 | 0.1433694 | 544.6087 | 569.4818 | 0.2893381
505.7522 | 10900393370.8 | 2.405782e-09 | -6.891869e-10 | -6.896787e-10 | -6.891869e-10 | 2.396222e-09 | -6.840578e-10 | -6.896787e-10 | -6.840578e-10 | 2.381424e-09 | 1.849394e-09 | 1.853092e-09 | 1.858086e-09 | 2252 | 10x10x10 | truss | AlSi10Mg | 415.6652 | 417.3235 | 419.9169 | 0.286471 | 0.2896077 | 0.2872474 | 270.3588 | 269.8193 | 269.0942 | 541.089 | 218.2578 | 219.3973 | -1.55124 | -0.06780285 | 0.4994973 | 218.2578 | 542.6401 | 219.081 | -1.006071 | -0.2322 | 0.09270307 | 219.3973 | 219.081 | 546.3864 | -0.6380581 | -0.1883919 | 0.2209101 | -1.55124 | -1.006071 | -0.6380581 | 540.7225 | 0.2096971 | 0.1450316 | -0.06780285 | -0.2322 | -0.1883919 | 0.2096971 | 539.6392 | -0.3781606 | 0.4994973 | -1.006071 | 0.2209101 | 0.1450316 | -0.3781606 | 538.1891 | 1.239246e-05 | 1.868566e-07 | 0.1868566 | 285.5767 | 473.2594 | 0.2875166
393.9397 | 8483349092.6 | 1.321479e-09 | -2.981926e-10 | -2.835686e-10 | -2.981926e-10 | 1.347407e-09 | -2.946566e-10 | -2.835686e-10 | -2.946566e-10 | 1.323923e-09 | 5.089184e-09 | 5.071125e-09 | 5.136448e-09 | 2253 | 10x10x10 | truss | AlSi10Mg | 756.728 | 742.166 | 755.3312 | 0.2256507 | 0.2141882 | 0.2225633 | 98.24757 | 98.59745 | 97.34354 | 862.8858 | 243.219 | 238.9516 | 0.09431939 | 0.09253181 | 0.009193726 | 243.219 | 848.6917 | 240.9821 | 0.1819288 | 0.1660246 | 0.1396399 | 238.9516 | 240.9821 | 860.1461 | 0.03181551 | 0.1265389 | -0.2801491 | 0.09431939 | 0.1819288 | 0.03181551 | 196.4954 | 0.2235214 | -0.003278709 | 0.09253181 | 0.1660246 | 0.1265389 | 0.2235214 | 197.1952 | 0.01978449 | 0.009193726 | 0.1819288 | -0.2801491 | -0.003278709 | 0.01978449 | 194.6872 | 2.180689e-05 | 1.454231e-07 | 0.1454231 | 285.5919 | 531.4567 | 0.2218299
627.798 | 13538651980.6 | 2.871134e-09 | -4.943576e-10 | -4.945838e-10 | -4.943576e-10 | 2.870818e-09 | -4.942601e-10 | -4.945838e-10 | -4.942601e-10 | 2.871993e-09 | 7.910268e-09 | 7.913769e-09 | 7.915019e-09 | 2254 | 10x10x10 | truss | AlSi10Mg | 348.2945 | 348.3328 | 348.1902 | 0.172182 | 0.1722093 | 0.1720965 | 63.20898 | 63.18102 | 63.17105 | 375.175 | 78.04128 | 78.03923 | -0.07042955 | -0.01246528 | 0.07656821 | 78.04128 | 375.2024 | 78.01046 | -0.06623346 | 0.03476547 | 0.001031654 | 78.03923 | 78.01046 | 375.0546 | -0.008354316 | 0.0357664 | 0.01845799 | -0.07042955 | -0.06623346 | -0.008354316 | 126.418 | -0.000243413 | 0.005746126 | -0.01246528 | 0.03476547 | 0.0357664 | -0.000243413 | 126.3621 | -0.003792801 | 0.07656821 | -0.06623346 | 0.01845799 | 0.005746126 | -0.003792801 | 126.3421 | 1.915011e-05 | 2.320787e-07 | 0.2320787 | 285.9312 | 361.1583 | 0.1721911
477.8266 | 10296726114.0 | 4.418602e-09 | -6.831579e-10 | -6.838309e-10 | -6.831579e-10 | 4.411063e-09 | -6.840689e-10 | -6.838309e-10 | -6.840689e-10 | 4.387794e-09 | 1.104459e-08 | 1.102836e-08 | 1.103092e-08 | 2692 | 10x10x10 | truss | AlSi10Mg | 226.3159 | 226.7027 | 227.905 | 0.1546095 | 0.1558484 | 0.1559027 | 45.27102 | 45.33766 | 45.32712 | 239.9738 | 44.0301 | 44.26396 | 0.0257381 | 0.003730721 | 0.02180753 | 44.0301 | 240.3982 | 44.34075 | -0.01318565 | 0.008577127 | -0.02095732 | 44.26396 | 44.34075 | 241.7163 | 0.04182804 | 0.01915494 | -0.01200202 | 0.0257381 | -0.01318565 | 0.04182804 | 90.54207 | -0.01703043 | -0.02937366 | 0.003730721 | 0.008577127 | 0.01915494 | -0.01703043 | 90.67533 | 0.01487619 | 0.02180753 | -0.01318565 | -0.01200202 | -0.02937366 | 0.01487619 | 90.65425 | 7.584036e-06 | 1.765035e-07 | 0.1765035 |  | 273.2678 | 0.1550225